## Sheet1
Chemical Composition ( % )
| C | Si | Mn | P | S | Cu | Cr | V
Min. | 2.8 | 2 | 0.5 | 0.3 | - | 0.2 | 0.15 | -
Max. | 3.8 | 3 | 0.9 | 0.7 | 0.15 | 0.8 | 0.6 | 0.2