## STD
MATERIAL
SPECIFICATIONS
Purpose : To meet specific requirements of material used.
Scope : This describes the material specifications & characteristics, for the parts mentioned in order to
specify the exact needs.
A. Applicability
Applicable for following parts mentioned in table given below.
| Sr. No. | Part No. |  | Description |  |  |  | Rod Dia
| 1 | 26 1 HF 00110 |  | Piston for Master Cylinder
| 2 | 26 1 AU 00110 | F32 008 02 | Piston for Caliper
B.Chemical Composition :
This material to be brought in the form of extruded rods of suitable diameter & lengths as agreed between supplier & purchaser .
Chemical composition (in%)
Si | Fe | Cu | Mn | Mg | Cr | Zn | Ti | Pb | Bi | Total Impurity
0.6 ~1.4 | 0.5 Max | 0.1 MAx | 0.4 ~1 | 0.6~1.2 | 0.3 Max | 0.3 Max. | 0.2 Max. | 0.4 ~ 2 | 0.7 Max | 0.15 Max.
C. Mechanical Properties
For rods upto Ø 16 mm following properties are applicable.
| Ultimate Tensile Strength |  | 275 N/Sq.mm
| Yield Strength |  | 200 N/Sq.mm
| Elongation (Min) |  | 8%
| Hardness |  | 90 ~140 BHN
Above mentioned values are overall values. Whereas the values as specified on the drawing to be followed .