## barred tee
Item | Description | Tag | IFB REVC | IFC REV 0 | "DELTA" | REMARK
No |  | No
BARRED TEE
M.01.01 | BARRED TEE | SP-BT-001 |  | 1 | 1
DESIGN REQUIREMENT :
1. DESCRIPTION : TOPSIDE PIPELINE BARRED TEE, SEAMLESS, BE, CHARPY IMPACT TESTED AT -46⁰C
2. RUN PIPE SIZE & WALL THICKNESS : 300 NS WT 22.2 mm.
3. BRANCH PIPE SIZE & WALL THICKNESS : 300 NS WT 22.2 mm.
4. RUN PIPE ID : 279.5 mm.
5. BRANCH PIPE ID : 279.5 mm.
6. WELDING END PREPARATION : BUTT WELD AS PER MSS SP-75 & ASME B16.25
7. DESIGN CODE : ASME B31.8, ASME B16.9 & MSS SP-75
8. EMEPMI MPDS : MPDS 59-01-05
9. DESIGN FACTOR : 0.5
10. CORROSION ALLOWANCE : 3.0 mm.
MATERIALS :
11. TEE : ASTM A860 WPHY 65
12. BARS & BRIDGE PLATE : CARBON STEEL
DESIGN CONDITIONS :
13. DESIGN PRESSURE / TEMPERATURE : 24800 kPag / (93/-29⁰C)
14. SERVICE / FLUID : GAS INJECTION / (PROCESS GAS SWEET)
15. CHARPY IMPACT TEST TEMPERATURE : -46⁰C
16. CHARPY IMPACT TEST VALUE : PER ASTM A860
TESTING : (INSPECTION & TESTING INCLUDING HYDROTATIC TESTING AND NDE SHALL BE
PERFORMED IN ACCORDANCE WITH MPDS 03-19-02.
17. HYDROSTATIC TEST PRESSURE : 37200 kPag
18. NDE (RADIOGRAPHY & MPI) : 100%
PAINTING :
19. PER MPDS 29-02-02
CERTIFICATION :
20. BS EN 10204 TYPE 3.2
21. LINE NO. : 653-G-300-G8Z-0060 / 653-3-V-376
22. MFD NO. : TaQ-001 82-10-082 SHT. 1 of 1
23. DATASHEET NO. : 4215027-PE-DAS-1501-007 SHEET 1 TO 2
NOTES :
1. ALL WELDS ON INTERNAL BARS, BRIDGES PLATE AND TEE SHALL BE FULL PENETRATION WELDS
WITHOUT UNDERCUTTING INTO TEE AND SHALL MERGE SMOOTHLY. ALL WELDING SHALL COMPLY
WITH MPDS 29-03-02.
2. WELDING OF INTERNAL BARS AND BRIDGE PLATE SHALL BE CARRIED OUT BEFORE QUENCHING
AND TEMPERING OF THE TEE.
3. BARRED TEE TO BE TAGGED AND STAMPED WITH LOW STRESS DIE STAMP FOR THE TAG NO. SP-BT-001
4. ALL SP-ITEM DATA SHEET SHALL BE COMPLETED AND RETURNED WITH THE QUOTATION. FAUILURE
TO RETURN THE COMPLETED SP-ITEM DATA SHEETS WILL DEEM THE OFFERED SP-ITEMS AS
TECHNICALLY NOT ACCEPTABLE.
M.01.02 | BARRED TEE | SP-BT-002 |  | 1 | 1
DESIGN REQUIREMENT :
1. DESCRIPTION : TOPSIDE PIPELINE BARRED TEE, SEAMLESS, BE, CHARPY IMPACT TESTED AT -46⁰C
2. RUN PIPE SIZE & WALL THICKNESS : 250 NS WT 18.3 mm.
3. BRANCH PIPE SIZE & WALL THICKNESS : 250 NS WT 18.3 mm.
4. RUN PIPE ID : 236.5 mm.
5. BRANCH PIPE ID : 236.5 mm.
6. WELDING END PREPARATION : BUTT WELD AS PER MSS SP-75 & ASME B16.25
7. DESIGN CODE : ASME B31.8, ASME B16.9 & MSS SP-75
8. EMEPMI MPDS : MPDS 59-01-05
9. DESIGN FACTOR : 0.5
10. CORROSION ALLOWANCE : 3.0 mm.
MATERIALS :
11. TEE : ASTM A860 WPHY 65
12. BARS & BRIDGE PLATE : CARBON STEEL
DESIGN CONDITIONS :
13. DESIGN PRESSURE / TEMPERATURE : 24800 kPag / (93/-29⁰C)
14. SERVICE / FLUID : GAS INJECTION / (PROCESS, GAS, SWEET)
15. CHARPY IMPACT TEST TEMPERATURE : -46⁰C
16. CHARPY IMPACT TEST VALUE : PER ASTM A860
TESTING : (INSPECTION & TESTING INCLUDING HYDROTATIC TESTING AND NDE SHALL BE
PERFORMED IN ACCORDANCE WITH MPDS 03-19-02.
17. HYDROSTATIC TEST PRESSURE : 37200 kPag
18. NDE (RADIOGRAPHY & MPI) : 100%
PAINTING :
19. PER MPDS 29-02-02
CERTIFICATION :
20. BS EN 10204 TYPE 3.2
21. LINE NO. : 653-G-250-G8Z-0059 / 653-3-V-374
22. MFD NO. : TaQ-001 82-10-083 SHT. 1 of 1
23. DATASHEET NO. : 4215027-PE-DAS-1501-008 SHEET 1 TO 2
NOTES :
1. ALL WELDS ON INTERNAL BARS, BRIDGES PLATE AND TEE SHALL BE FULL PENETRATION WELDS
WITHOUT UNDERCUTTING INTO TEE AND SHALL MERGE SMOOTHLY. ALL WELDING SHALL COMPLY
WITH MPDS 29-03-02.
2. WELDING OF INTERNAL BARS AND BRIDGE PLATE SHALL BE CARRIED OUT BEFORE QUENCHING
AND TEMPERING OF THE TEE.
3. BARRED TEE TO BE TAGGED AND STAMPED WITH LOW STRESS DIE STAMP FOR THE TAG NO. SP-BT-002
4. ALL SP-ITEM DATA SHEET SHALL BE COMPLETED AND RETURNED WITH THE QUOTATION. FAUILURE
TO RETURN THE COMPLETED SP-ITEM DATA SHEETS WILL DEEM THE OFFERED SP-ITEMS AS
TECHNICALLY NOT ACCEPTABLE.
M.01.03 | BARRED TEE | SP-BT-003 |  | 1 | 1
DESIGN REQUIREMENT :
1. DESCRIPTION : TOPSIDE PIPELINE BARRED TEE, SEAMLESS, BE, CHARPY IMPACT TESTED AT -46⁰C
2. RUN PIPE SIZE & WALL THICKNESS : 250 NS WT 9.3 mm.
3. BRANCH PIPE SIZE & WALL THICKNESS : 200 NS WT 7.0 mm.
4. RUN PIPE ID : 254.5 mm.
5. BRANCH PIPE ID : 205.1 mm.
6. WELDING END PREPARATION : BUTT WELD AS PER MSS SP-75 & ASME B16.25
7. DESIGN CODE : ASME B31.8, ASME B16.9 & MSS SP-75
8. EMEPMI MPDS : MPDS 59-01-05
9. DESIGN FACTOR : 0.5
10. CORROSION ALLOWANCE : 3.0 mm.
MATERIALS :
11. TEE : ASTM A860 WPHY 65
12. BARS & BRIDGE PLATE : CARBON STEEL
DESIGN CONDITIONS :
13. DESIGN PRESSURE / TEMPERATURE : 9300 kPag / (80/-29⁰C)
14. SERVICE / FLUID : CRUDE
15. CHARPY IMPACT TEST TEMPERATURE : -46⁰C
16. CHARPY IMPACT TEST VALUE : PER ASTM A860
TESTING : (INSPECTION & TESTING INCLUDING HYDROTATIC TESTING AND NDE SHALL BE
PERFORMED IN ACCORDANCE WITH MPDS 03-19-02.
17. HYDROSTATIC TEST PRESSURE : 13950 kPag
18. NDE (RADIOGRAPHY & MPI) : 100%
PAINTING :
19. PER MPDS 29-02-02
CERTIFICATION :
20. BS EN 10204 TYPE 3.2
21. LINE NO. : 644-P-250-D8Z-0059 / 644-2-V-373
22. MFD NO. : TaQ-001 82-10-083 SHT. 1 of 1
23. DATASHEET NO. : 4215027-PE-DAS-1501-009 SHEET 1 TO 2
NOTES :
1. ALL WELDS ON INTERNAL BARS, BRIDGES PLATE AND TEE SHALL BE FULL PENETRATION WELDS
WITHOUT UNDERCUTTING INTO TEE AND SHALL MERGE SMOOTHLY. ALL WELDING SHALL COMPLY
WITH MPDS 29-03-02.
2. WELDING OF INTERNAL BARS AND BRIDGE PLATE SHALL BE CARRIED OUT BEFORE QUENCHING
AND TEMPERING OF THE TEE.
3. BARRED TEE TO BE TAGGED AND STAMPED WITH LOW STRESS DIE STAMP FOR THE TAG NO. SP-BT-003
4. ALL SP-ITEM DATA SHEET SHALL BE COMPLETED AND RETURNED WITH THE QUOTATION. FAUILURE
TO RETURN THE COMPLETED SP-ITEM DATA SHEETS WILL DEEM THE OFFERED SP-ITEMS AS
TECHNICALLY NOT ACCEPTABLE.
M.01.04 | BARRED TEE | SP-BT-004 |  | 1 | 1
DESIGN REQUIREMENT :
1. DESCRIPTION : TOPSIDE PIPELINE BARRED TEE, SEAMLESS, BE, CHARPY IMPACT TESTED AT -46⁰C
2. RUN PIPE SIZE & WALL THICKNESS : 150 NS WT 8.7 mm.
3. BRANCH PIPE SIZE & WALL THICKNESS : 150 NS WT 8.7 mm.
4. RUN PIPE ID : 150.9 mm.
5. BRANCH PIPE ID : 150.9 mm.
6. WELDING END PREPARATION : BUTT WELD AS PER MSS SP-75 & ASME B16.25
7. DESIGN CODE : ASME B31.8, ASME B16.9 & MSS SP-75
8. EMEPMI MPDS : MPDS 59-01-05
9. DESIGN FACTOR : 0.5
10. CORROSION ALLOWANCE : 3.0 mm.
MATERIALS :
11. TEE : ASTM A860 WPHY 65
12. BARS & BRIDGE PLATE : CARBON STEEL
DESIGN CONDITIONS :
13. DESIGN PRESSURE / TEMPERATURE : 14000 kPag / (80/10⁰C)
14. SERVICE / FLUID : WATER INJECTION
15. CHARPY IMPACT TEST TEMPERATURE : -46⁰C
16. CHARPY IMPACT TEST VALUE : PER ASTM A860
TESTING : (INSPECTION & TESTING INCLUDING HYDROTATIC TESTING AND NDE SHALL BE
PERFORMED IN ACCORDANCE WITH MPDS 03-19-02.
17. HYDROSTATIC TEST PRESSURE : 21000 kPag
18. NDE (RADIOGRAPHY & MPI) : 100%
PAINTING :
19. PER MPDS 29-02-02
CERTIFICATION :
20. BS EN 10204 TYPE 3.2
21. LINE NO. : 605-WI-150-E8Y-0046 / 605-3-V-375
22. MFD NO. : TaQ-001 82-10-159 SHT. 1 of 1
23. DATASHEET NO. : 4215027-PE-DAS-1501-010 SHEET 1 TO 2
NOTES :
1. ALL WELDS ON INTERNAL BARS, BRIDGES PLATE AND TEE SHALL BE FULL PENETRATION WELDS
WITHOUT UNDERCUTTING INTO TEE AND SHALL MERGE SMOOTHLY. ALL WELDING SHALL COMPLY
WITH MPDS 29-03-02.
2. WELDING OF INTERNAL BARS AND BRIDGE PLATE SHALL BE CARRIED OUT BEFORE QUENCHING
AND TEMPERING OF THE TEE.
3. BARRED TEE TO BE TAGGED AND STAMPED WITH LOW STRESS DIE STAMP FOR THE TAG NO. SP-BT-004
4. ALL SP-ITEM DATA SHEET SHALL BE COMPLETED AND RETURNED WITH THE QUOTATION. FAUILURE
TO RETURN THE COMPLETED SP-ITEM DATA SHEETS WILL DEEM THE OFFERED SP-ITEMS AS
TECHNICALLY NOT ACCEPTABLE.
M.01.05 | BARRED TEE | SP-BT-005 |  | 1 | 1
DESIGN REQUIREMENT :
1. DESCRIPTION : TOPSIDE PIPELINE BARRED TEE, SEAMLESS, BE, CHARPY IMPACT TESTED AT -46⁰C
2. RUN PIPE SIZE & WALL THICKNESS : 450 NS WT 19.1 mm.
3. BRANCH PIPE SIZE & WALL THICKNESS : 300 NS WT 14.3 mm.
4. RUN PIPE ID : 419 mm.
5. BRANCH PIPE ID : 295.3 mm.
6. WELDING END PREPARATION : BUTT WELD AS PER MSS SP-75 & ASME B16.25
7. DESIGN CODE : ASME B31.8, ASME B16.9 & MSS SP-75
8. EMEPMI MPDS : MPDS 59-01-05
9. DESIGN FACTOR : 0.5
10. CORROSION ALLOWANCE : 3.0 mm.
MATERIALS :
11. TEE : ASTM A860 WPHY 65
12. BARS & BRIDGE PLATE : CARBON STEEL
DESIGN CONDITIONS :
13. DESIGN PRESSURE / TEMPERATURE : 15000 kPag / (65/-29⁰C)
14. SERVICE / FLUID : MAKE UP GAS, NAG / (HYDROCARBON, LIQUID, SWEET)
15. CHARPY IMPACT TEST TEMPERATURE : -46⁰C
16. CHARPY IMPACT TEST VALUE : PER ASTM A860
TESTING : (INSPECTION & TESTING INCLUDING HYDROTATIC TESTING AND NDE SHALL BE
PERFORMED IN ACCORDANCE WITH MPDS 03-19-02.
17. HYDROSTATIC TEST PRESSURE : 21000 kPag
18. NDE (RADIOGRAPHY & MPI) : 100%
PAINTING :
19. PER MPDS 29-02-02
CERTIFICATION :
20. BS EN 10204 TYPE 3.2
21. LINE NO. : 603-P-450-F8Z-0098 / 603-3-V-378
22. MFD NO. : TaQ-001 82-10-072 SHT. 1 of 1
23. DATASHEET NO. : 4215027-PE-DAS-1501-001 SHEET 1 TO 2
NOTES :
1. ALL WELDS ON INTERNAL BARS, BRIDGES PLATE AND TEE SHALL BE FULL PENETRATION WELDS
WITHOUT UNDERCUTTING INTO TEE AND SHALL MERGE SMOOTHLY. ALL WELDING SHALL COMPLY
WITH MPDS 29-03-02.
2. WELDING OF INTERNAL BARS AND BRIDGE PLATE SHALL BE CARRIED OUT BEFORE QUENCHING
AND TEMPERING OF THE TEE.
3. BARRED TEE TO BE TAGGED AND STAMPED WITH LOW STRESS DIE STAMP FOR THE TAG NO. SP-BT-005
4. ALL SP-ITEM DATA SHEET SHALL BE COMPLETED AND RETURNED WITH THE QUOTATION. FAUILURE
TO RETURN THE COMPLETED SP-ITEM DATA SHEETS WILL DEEM THE OFFERED SP-ITEMS AS
TECHNICALLY NOT ACCEPTABLE.
M.01.06 | BARRED TEE | SP-BT-006 |  | 1 | 1
DESIGN REQUIREMENT :
1. DESCRIPTION : TOPSIDE PIPELINE BARRED TEE, SEAMLESS, BE, CHARPY IMPACT TESTED AT -46⁰C
2. RUN PIPE SIZE & WALL THICKNESS : 450 NS WT 19.1 mm.
| 3. BRANCH PIPE SIZE & WALL THICKNESS : 250 NS WT 12.7 mm. |  |  |  |  | WAS CHANGE DN 300
4. RUN PIPE ID : 419 mm.
5. BRANCH PIPE ID : 247.7 mm.
6. WELDING END PREPARATION : BUTT WELD AS PER MSS SP-75 & ASME B16.25
7. DESIGN CODE : ASME B31.8, ASME B16.9 & MSS SP-75
8. EMEPMI MPDS : MPDS 59-01-05
9. DESIGN FACTOR : 0.5
10. CORROSION ALLOWANCE : 3.0 mm.
MATERIALS :
11. TEE : ASTM A860 WPHY 65
12. BARS & BRIDGE PLATE : CARBON STEEL
DESIGN CONDITIONS :
13. DESIGN PRESSURE / TEMPERATURE : 15000 kPag / (80/-29⁰C)
14. SERVICE / FLUID : MAKE UP GAS, NAG / (PROCESS GAS, CORROSIVE)
15. CHARPY IMPACT TEST TEMPERATURE : -46⁰C
16. CHARPY IMPACT TEST VALUE : PER ASTM A860
TESTING : (INSPECTION & TESTING INCLUDING HYDROTATIC TESTING AND NDE SHALL BE
PERFORMED IN ACCORDANCE WITH MPDS 03-19-02.
17. HYDROSTATIC TEST PRESSURE : 22500 kPag
18. NDE (RADIOGRAPHY & MPI) : 100%
PAINTING :
19. PER MPDS 29-02-02
CERTIFICATION :
20. BS EN 10204 TYPE 3.2
21. LINE NO. : 603-GC-450-F8Z-0104 / 603-3-V-372
22. MFD NO. : TaQ-001 82-10-074 SHT. 1 of 1
23. DATASHEET NO. : 4215027-PE-DAS-1501-002 SHEET 1 TO 2
NOTES :
1. ALL WELDS ON INTERNAL BARS, BRIDGES PLATE AND TEE SHALL BE FULL PENETRATION WELDS
WITHOUT UNDERCUTTING INTO TEE AND SHALL MERGE SMOOTHLY. ALL WELDING SHALL COMPLY
WITH MPDS 29-03-02.
2. WELDING OF INTERNAL BARS AND BRIDGE PLATE SHALL BE CARRIED OUT BEFORE QUENCHING
AND TEMPERING OF THE TEE.
3. BARRED TEE TO BE TAGGED AND STAMPED WITH LOW STRESS DIE STAMP FOR THE TAG NO. SP-BT-006
4. ALL SP-ITEM DATA SHEET SHALL BE COMPLETED AND RETURNED WITH THE QUOTATION. FAUILURE
TO RETURN THE COMPLETED SP-ITEM DATA SHEETS WILL DEEM THE OFFERED SP-ITEMS AS
TECHNICALLY NOT ACCEPTABLE.
M.01.07 | BARRED TEE | SP-BT-007 |  | 1 | 1
DESIGN REQUIREMENT :
1. DESCRIPTION : TOPSIDE PIPELINE BARRED TEE, SEAMLESS, BE, CHARPY IMPACT TESTED AT -46⁰C,
SOUR SERVICE, NACE MR0175 / ISO 15156
2. RUN PIPE SIZE & WALL THICKNESS : 400 NS WT 22.2 mm.
3. BRANCH PIPE SIZE & WALL THICKNESS : 350 NS WT 20.6 mm.
4. RUN PIPE ID : 362 mm.
5. BRANCH PIPE ID : 314.4 mm.
6. WELDING END PREPARATION : BUTT WELD AS PER MSS SP-75 & ASME B16.25
7. DESIGN CODE : ASME B31.8, ASME B16.9 & MSS SP-75
8. EMEPMI MPDS : MPDS 59-01-05
9. DESIGN FACTOR : 0.5
10. CORROSION ALLOWANCE : 6.0 mm.
MATERIALS : ( SPECIFIED MATERIALS SHALL COMPLY WITH NACE MR0175 / ISO 15156 )
11. TEE : ASTM A860 WPHY 65
12. BARS & BRIDGE PLATE : CARBON STEEL
DESIGN CONDITIONS :
13. DESIGN PRESSURE / TEMPERATURE : 16550 kPag / (80/-29⁰C)
14. SERVICE / FLUID : FWS (FULL WELL STREAM) / (HYDROCARBON, LIQUID, SWEET)
15. CHARPY IMPACT TEST TEMPERATURE : -46⁰C
16. CHARPY IMPACT TEST VALUE : PER ASTM A860
TESTING : ( INSPECTION & TESTING INCLUDING HYDROTATIC TESTING AND NDE SHALL BE
PERFORMED IN ACCORDANCE WITH MPDS 03-19-02.)
17. HYDROSTATIC TEST PRESSURE : 24825 kPag
18. NDE (RADIOGRAPHY & MPI) : 100%
PAINTING :
19. PER MPDS 29-02-02
CERTIFICATION :
20. BS EN 10204 TYPE 3.2
21. LINE NO. : 601-P-400-F8NZ-0111 / 601-3-V-370
22. MFD NO. : TaQ-001 82-10-078 SHT. 1 of 1
23. DATASHEET NO. : 4215027-PE-DAS-1501-003 SHEET 1 TO 2
NOTES :
1. ALL WELDS ON INTERNAL BARS, BRIDGES PLATE AND TEE SHALL BE FULL PENETRATION WELDS
WITHOUT UNDERCUTTING INTO TEE AND SHALL MERGE SMOOTHLY. ALL WELDING SHALL COMPLY
WITH MPDS 29-03-02.
2. WELDING OF INTERNAL BARS AND BRIDGE PLATE SHALL BE CARRIED OUT BEFORE QUENCHING
AND TEMPERING OF THE TEE.
3. BARRED TEE TO BE TAGGED AND STAMPED WITH LOW STRESS DIE STAMP FOR THE TAG NO. SP-BT-007
4. ALL SP-ITEM DATA SHEET SHALL BE COMPLETED AND RETURNED WITH THE QUOTATION. FAUILURE
TO RETURN THE COMPLETED SP-ITEM DATA SHEETS WILL DEEM THE OFFERED SP-ITEMS AS
TECHNICALLY NOT ACCEPTABLE.
M.01.08 | BARRED TEE | SP-BT-008 |  | 1 | 1
DESIGN REQUIREMENT :
1. DESCRIPTION : TOPSIDE PIPELINE BARRED TEE, SEAMLESS, BE, CHARPY IMPACT TESTED AT -46⁰C
SOUR SERVICE, NACE MR0175 / ISO 15156
2. RUN PIPE SIZE & WALL THICKNESS : 450 NS WT 23.8 mm.
3. BRANCH PIPE SIZE & WALL THICKNESS : 400 NS WT 22.2 mm.
4. RUN PIPE ID : 409 mm.
5. BRANCH PIPE ID : 362 mm.
6. WELDING END PREPARATION : BUTT WELD AS PER MSS SP-75 & ASME B16.25
7. DESIGN CODE : ASME B31.8, ASME B16.9 & MSS SP-75
8. EMEPMI MPDS : MPDS 59-01-05
9. DESIGN FACTOR : 0.5
10. CORROSION ALLOWANCE : 6.0 mm.
MATERIALS : ( SPECIFIED MATERIALS SHALL COMPLY WITH NACE MR0175 / ISO 15156 )
11. TEE : ASTM A860 WPHY 65
12. BARS & BRIDGE PLATE : CARBON STEEL
DESIGN CONDITIONS :
13. DESIGN PRESSURE / TEMPERATURE : 16550 kPag / (80/-29⁰C)
14. SERVICE / FLUID : FWS (FULL WELL STREAM) / (HYDROCARBON, LIQUID, SWEET)
15. CHARPY IMPACT TEST TEMPERATURE : -46⁰C
16. CHARPY IMPACT TEST VALUE : PER ASTM A860
TESTING : ( INSPECTION & TESTING INCLUDING HYDROTATIC TESTING AND NDE SHALL BE
PERFORMED IN ACCORDANCE WITH MPDS 03-19-02.)
17. HYDROSTATIC TEST PRESSURE : 24825 kPag
18. NDE (RADIOGRAPHY & MPI) : 100%
PAINTING :
19. PER MPDS 29-02-02
CERTIFICATION :
20. BS EN 10204 TYPE 3.2
21. LINE NO. : 601-P-450-F8NZ-0124 / 601-2-V-377
22. MFD NO. : TaQ-001 82-10-079 SHT. 1 of 1
23. DATASHEET NO. : 4215027-PE-DAS-1501-004 SHEET 1 TO 2
NOTES :
1. ALL WELDS ON INTERNAL BARS, BRIDGES PLATE AND TEE SHALL BE FULL PENETRATION WELDS
WITHOUT UNDERCUTTING INTO TEE AND SHALL MERGE SMOOTHLY. ALL WELDING SHALL COMPLY
WITH MPDS 29-03-02.
2. WELDING OF INTERNAL BARS AND BRIDGE PLATE SHALL BE CARRIED OUT BEFORE QUENCHING
AND TEMPERING OF THE TEE.
3. BARRED TEE TO BE TAGGED AND STAMPED WITH LOW STRESS DIE STAMP FOR THE TAG NO. SP-BT-008
4. ALL SP-ITEM DATA SHEET SHALL BE COMPLETED AND RETURNED WITH THE QUOTATION. FAUILURE
TO RETURN THE COMPLETED SP-ITEM DATA SHEETS WILL DEEM THE OFFERED SP-ITEMS AS
TECHNICALLY NOT ACCEPTABLE.
M.01.09 | BARRED TEE | SP-BT-009 |  | 1 | 1
DESIGN REQUIREMENT :
1. DESCRIPTION : TOPSIDE PIPELINE BARRED TEE, SEAMLESS, BE, CHARPY IMPACT TESTED AT -46⁰C
SOUR SERVICE, NACE MR0175 / ISO 15156
2. RUN PIPE SIZE & WALL THICKNESS : 350 NS WT 20.6 mm.
3. BRANCH PIPE SIZE & WALL THICKNESS : 300 NS WT 19.1 mm.
4. RUN PIPE ID : 314.4 mm.
5. BRANCH PIPE ID : 285.7 mm.
6. WELDING END PREPARATION : BUTT WELD AS PER MSS SP-75 & ASME B16.25
7. DESIGN CODE : ASME B31.8, ASME B16.9 & MSS SP-75
8. EMEPMI MPDS : MPDS 59-01-05
9. DESIGN FACTOR : 0.5
10. CORROSION ALLOWANCE : 6.0 mm.
MATERIALS : ( SPECIFIED MATERIALS SHALL COMPLY WITH NACE MR0175 / ISO 15156 )
11. TEE : ASTM A860 WPHY 65
12. BARS & BRIDGE PLATE : CARBON STEEL
DESIGN CONDITIONS :
13. DESIGN PRESSURE / TEMPERATURE : 16550 kPag / (80/-29⁰C)
14. SERVICE / FLUID : FWS (FULL WELL STREAM) / (HYDROCARBON, LIQUID, SWEET)
15. CHARPY IMPACT TEST TEMPERATURE : -46⁰C
16. CHARPY IMPACT TEST VALUE : PER ASTM A860
TESTING : ( INSPECTION & TESTING INCLUDING HYDROTATIC TESTING AND NDE SHALL BE
PERFORMED IN ACCORDANCE WITH MPDS 03-19-02.)
17. HYDROSTATIC TEST PRESSURE : 24825 kPag
18. NDE (RADIOGRAPHY & MPI) : 100%
PAINTING :
19. PER MPDS 29-02-02
CERTIFICATION :
20. BS EN 10204 TYPE 3.2
21. LINE NO. : 601-P-350-F8NZ-0117 / 601-3-V-371
22. MFD NO. : TaQ-001 82-10-080 SHT. 1 of 1
23. DATASHEET NO. : 4215027-PE-DAS-1501-005 SHEET 1 TO 2
NOTES :
1. ALL WELDS ON INTERNAL BARS, BRIDGES PLATE AND TEE SHALL BE FULL PENETRATION WELDS
WITHOUT UNDERCUTTING INTO TEE AND SHALL MERGE SMOOTHLY. ALL WELDING SHALL COMPLY
WITH MPDS 29-03-02.
2. WELDING OF INTERNAL BARS AND BRIDGE PLATE SHALL BE CARRIED OUT BEFORE QUENCHING
AND TEMPERING OF THE TEE.
3. BARRED TEE TO BE TAGGED AND STAMPED WITH LOW STRESS DIE STAMP FOR THE TAG NO. SP-BT-008
4. ALL SP-ITEM DATA SHEET SHALL BE COMPLETED AND RETURNED WITH THE QUOTATION. FAUILURE
TO RETURN THE COMPLETED SP-ITEM DATA SHEETS WILL DEEM THE OFFERED SP-ITEMS AS
TECHNICALLY NOT ACCEPTABLE.
M.01.10 | BARRED TEE | SP-BT-010 |  | 1 | 1
DESIGN REQUIREMENT :
1. DESCRIPTION : TOPSIDE PIPELINE BARRED TEE, SEAMLESS, BE, CHARPY IMPACT TESTED AT -46⁰C
SOUR SERVICE, NACE MR0175 / ISO 15156
2. RUN PIPE SIZE & WALL THICKNESS : 350 NS WT 20.6 mm.
3. BRANCH PIPE SIZE & WALL THICKNESS : 300 NS WT 19.1 mm.
4. RUN PIPE ID : 314.4 mm.
5. BRANCH PIPE ID : 285.7 mm.
6. WELDING END PREPARATION : BUTT WELD AS PER MSS SP-75 & ASME B16.25
7. DESIGN CODE : ASME B31.8, ASME B16.9 & MSS SP-75
8. EMEPMI MPDS : MPDS 59-01-05
9. DESIGN FACTOR : 0.5
10. CORROSION ALLOWANCE : 6.0 mm.
MATERIALS : ( SPECIFIED MATERIALS SHALL COMPLY WITH NACE MR0175 / ISO 15156 )
11. TEE : ASTM A860 WPHY 65
12. BARS & BRIDGE PLATE : CARBON STEEL
DESIGN CONDITIONS :
13. DESIGN PRESSURE / TEMPERATURE : 16550 kPag / (80/-29⁰C)
14. SERVICE / FLUID : FWS (FULL WELL STREAM) / (HYDROCARBON, LIQUID, SWEET)
15. CHARPY IMPACT TEST TEMPERATURE : -46⁰C
16. CHARPY IMPACT TEST VALUE : PER ASTM A860
TESTING : ( INSPECTION & TESTING INCLUDING HYDROTATIC TESTING AND NDE SHALL BE
PERFORMED IN ACCORDANCE WITH MPDS 03-19-02.)
17. HYDROSTATIC TEST PRESSURE : 24825 kPag
18. NDE (RADIOGRAPHY & MPI) : 100%
PAINTING :
19. PER MPDS 29-02-02
CERTIFICATION :
20. BS EN 10204 TYPE 3.2
21. LINE NO. : 601-P-350-F8NZ-0150 / 601-3-V-382
22. MFD NO. : TaQ-001 82-10-081 SHT. 1 of 1
23. DATASHEET NO. : 4215027-PE-DAS-1501-006 SHEET 1 TO 2
NOTES :
1. ALL WELDS ON INTERNAL BARS, BRIDGES PLATE AND TEE SHALL BE FULL PENETRATION WELDS
WITHOUT UNDERCUTTING INTO TEE AND SHALL MERGE SMOOTHLY. ALL WELDING SHALL COMPLY
WITH MPDS 29-03-02.
2. WELDING OF INTERNAL BARS AND BRIDGE PLATE SHALL BE CARRIED OUT BEFORE QUENCHING
AND TEMPERING OF THE TEE.
3. BARRED TEE TO BE TAGGED AND STAMPED WITH LOW STRESS DIE STAMP FOR THE TAG NO. SP-BT-008
4. ALL SP-ITEM DATA SHEET SHALL BE COMPLETED AND RETURNED WITH THE QUOTATION. FAUILURE
TO RETURN THE COMPLETED SP-ITEM DATA SHEETS WILL DEEM THE OFFERED SP-ITEMS AS
TECHNICALLY NOT ACCEPTABLE.
| TOTAL |  | 0 | 10 | 10